## Sheet1
sample | E_GPa | yield_MPa | fracture_strength_MPa
steel-10-1 | 220.26 | NaN | NaN
steel-10-2 | 184.89 | NaN | NaN
steel-10-4 | 249.64 | NaN | NaN
steel-50-5 | 215.98 | 372.81 | 480.844
steel-50-6 | 204.73 | 386.52 | 491.422
steel-50-7 | 207.82 | 373.57 | 484.899
iron-10-4 | 84.185 | 119.541741 | 142.052
iron-10-5 | 81.762 | 185.9992235 | 196.735
iron-10-9 | 116.366 | 146.1021722 | 184.576
iron-50-6 | 86.701 | 155.6557149 | 200.271
iron-50-7 | 74.07 | 154.2495807 | 173.724
iron-50-8 | 81.873 | 149.2111674 | 182.053